## Sheet1
No. | Part thickness | T_Mold | T_Melt | P_Gate | P_Runner | T_Barrel | T_Mold | P_Pack | Vel
1 | 3.155 | 40.64864 | 156.8915 | 25.03674 | 51.86915 | 190 | 21 | 30 | 10
2 | 3.15 | 40.69227 | 157.5567 | 24.72929 | 51.46304 | 190 | 21 | 30 | 10
3 | 3.154 | 40.76909 | 158.2896 | 24.45557 | 51.22351 | 190 | 21 | 30 | 10
4 | 3.15 | 40.57 | 158.0038 | 25.42932 | 52.30451 | 190 | 21 | 30 | 10
5 | 3.149 | 40.65182 | 160.4911 | 24.13582 | 50.6708 | 190 | 21 | 30 | 10
6 | 3.151 | 40.72273 | 158.2633 | 24.05636 | 50.68418 | 190 | 21 | 30 | 10
7 | 3.151 | 40.49182 | 158.1456 | 24.61245 | 51.39535 | 190 | 21 | 30 | 10
8 | 3.155 | 40.64864 | 158.823 | 24.55223 | 51.29794 | 190 | 21 | 30 | 10
9 | 3.152 | 40.48091 | 156.8866 | 24.06889 | 50.72823 | 190 | 21 | 30 | 10
10 | 3.151 | 40.57955 | 156.1679 | 24.75572 | 51.39572 | 190 | 21 | 30 | 10
11 | 3.149 | 40.50273 | 160.2596 | 23.13751 | 49.61575 | 190 | 21 | 30 | 10
12 | 3.151 | 40.56318 | 159.2451 | 24.22609 | 50.92138 | 190 | 21 | 30 | 10
13 | 3.151 | 40.69545 | 157.1974 | 25.11716 | 51.98414 | 190 | 21 | 30 | 10
14 | 3.154 | 40.69227 | 159.4092 | 24.86172 | 51.59334 | 190 | 21 | 30 | 10
15 | 3.153 | 40.655 | 156.799 | 24.99991 | 51.6582 | 190 | 21 | 30 | 10
16 | 3.149 | 40.74182 | 156.2944 | 23.28687 | 49.68301 | 190 | 21 | 30 | 10
17 | 3.153 | 40.84773 | 157.5117 | 23.85811 | 50.45846 | 190 | 21 | 30 | 10
18 | 3.155 | 40.47818 | 156.8977 | 24.45774 | 51.18203 | 190 | 21 | 30 | 10
19 | 3.15 | 40.74136 | 156.8572 | 24.07191 | 50.69538 | 190 | 21 | 30 | 10
20 | 3.15 | 40.77727 | 158.7575 | 24.69212 | 51.43039 | 190 | 21 | 30 | 10
21 | 3.144 | 42.43545 | 165.3447 | 29.7675 | 52.10336 | 190 | 21 | 30 | 40
22 | 3.148 | 42.31 | 165.4328 | 30.02777 | 52.41543 | 190 | 21 | 30 | 40
23 | 3.147 | 42.41682 | 165.5326 | 30.14541 | 52.56295 | 190 | 21 | 30 | 40
24 | 3.146 | 42.24818 | 164.438 | 28.96089 | 51.19441 | 190 | 21 | 30 | 40
25 | 3.148 | 42.28545 | 166.1711 | 29.96613 | 52.43274 | 190 | 21 | 30 | 40
26 | 3.144 | 42.27545 | 164.6503 | 29.09495 | 51.32291 | 190 | 21 | 30 | 40
27 | 3.147 | 42.43273 | 165.7544 | 29.44041 | 51.7454 | 190 | 21 | 30 | 40
28 | 3.147 | 42.22636 | 166.103 | 29.69022 | 51.99064 | 190 | 21 | 30 | 40
29 | 3.143 | 42.25818 | 164.5612 | 29.47474 | 51.8457 | 190 | 21 | 30 | 40
30 | 3.144 | 42.40864 | 166.77 | 29.87315 | 52.25151 | 190 | 21 | 30 | 40
31 | 3.144 | 42.43273 | 164.6707 | 29.81072 | 52.20504 | 190 | 21 | 30 | 40
32 | 3.147 | 42.15273 | 164.5911 | 29.67605 | 52.06691 | 190 | 21 | 30 | 40
33 | 3.145 | 42.14182 | 166.9864 | 30.09377 | 52.47859 | 190 | 21 | 30 | 40
34 | 3.144 | 42.31455 | 164.0856 | 30.07366 | 52.51075 | 190 | 21 | 30 | 40
35 | 3.147 | 42.42 | 164.9698 | 29.61242 | 51.90895 | 190 | 21 | 30 | 40
36 | 3.146 | 42.38909 | 164.799 | 29.29035 | 51.52362 | 190 | 21 | 30 | 40
37 | 3.143 | 42.39727 | 163.9249 | 27.77891 | 49.83533 | 190 | 21 | 30 | 40
38 | 3.139 | 42.43545 | 164.8775 | 28.58736 | 50.82141 | 190 | 21 | 30 | 40
39 | 3.145 | 42.28545 | 164.9615 | 29.84399 | 52.22515 | 190 | 21 | 30 | 40
40 | 3.142 | 42.40591 | 164.0033 | 30.18998 | 52.62092 | 190 | 21 | 30 | 40
41 | 3.142 | 43.10318 | 169.9675 | 31.34224 | 52.59876 | 190 | 21 | 30 | 100
42 | 3.143 | 43.20591 | 170.216 | 30.46006 | 51.60415 | 190 | 21 | 30 | 100
43 | 3.144 | 43.25273 | 169.7291 | 30.81991 | 51.99925 | 190 | 21 | 30 | 100
44 | 3.145 | 43.39727 | 171.1979 | 31.34239 | 52.59239 | 190 | 21 | 30 | 100
45 | 3.144 | 43.17864 | 170.3088 | 31.6492 | 52.96579 | 190 | 21 | 30 | 100
46 | 3.14 | 43.31 | 170.1259 | 29.86115 | 50.93172 | 190 | 21 | 30 | 100
47 | 3.141 | 43.49273 | 169.7703 | 30.61263 | 51.78453 | 190 | 21 | 30 | 100
48 | 3.144 | 43.28818 | 170.2089 | 31.45517 | 52.75062 | 190 | 21 | 30 | 100
49 | 3.142 | 43.35091 | 172.4152 | 29.20907 | 50.21384 | 190 | 21 | 30 | 100
50 | 3.147 | 43.43545 | 171.5247 | 30.11438 | 51.18811 | 190 | 21 | 30 | 100
51 | 3.144 | 43.45727 | 171.4247 | 30.33362 | 51.4623 | 190 | 21 | 30 | 100
52 | 3.144 | 43.49455 | 171.6007 | 30.07304 | 51.16737 | 190 | 21 | 30 | 100
53 | 3.142 | 43.42182 | 172.5694 | 29.93825 | 51.03238 | 190 | 21 | 30 | 100
54 | 3.144 | 43.71318 | 172.2056 | 30.75875 | 51.93715 | 190 | 21 | 30 | 100
55 | 3.146 | 43.75636 | 173.1549 | 30.84496 | 52.06105 | 190 | 21 | 30 | 100
56 | 3.143 | 43.45455 | 170.9855 | 30.64752 | 51.72466 | 190 | 21 | 30 | 100
57 | 3.144 | 43.69591 | 170.3414 | 31.09714 | 52.35461 | 190 | 21 | 30 | 100
58 | 3.145 | 43.69591 | 170.2475 | 30.91899 | 52.10907 | 190 | 21 | 30 | 100
59 | 3.144 | 43.52818 | 179.7152 | 31.42972 | 52.74444 | 190 | 21 | 30 | 100
60 | 3.149 | 43.37 | 170.1582 | 31.37461 | 52.59792 | 190 | 21 | 30 | 100
61 | 3.168 | 70.42091 | 160.0974 | 31.91945 | 57.92973 | 190 | 60 | 50 | 10
62 | 3.169 | 70.88364 | 160.1669 | 28.51926 | 54.20307 | 190 | 60 | 50 | 10
63 | 3.167 | 70.91909 | 159.3708 | 30.5957 | 56.38849 | 190 | 60 | 50 | 10
64 | 3.165 | 70.90273 | 160.2851 | 30.60654 | 56.4841 | 190 | 60 | 50 | 10
65 | 3.167 | 70.90818 | 158.7805 | 30.06926 | 55.89933 | 190 | 60 | 50 | 10
66 | 3.165 | 70.91909 | 158.7796 | 29.57745 | 55.42716 | 190 | 60 | 50 | 10
67 | 3.164 | 71.08273 | 160.2343 | 29.16118 | 54.59515 | 190 | 60 | 50 | 10
68 | 3.166 | 70.97636 | 159.6342 | 30.2353 | 56.08562 | 190 | 60 | 50 | 10
69 | 3.165 | 70.82636 | 159.8078 | 30.85016 | 56.72124 | 190 | 60 | 50 | 10
70 | 3.162 | 70.97636 | 159.8008 | 28.73796 | 54.38936 | 190 | 60 | 50 | 10
71 | 3.164 | 70.95727 | 159.3399 | 29.44361 | 55.16464 | 190 | 60 | 50 | 10
72 | 3.166 | 70.96545 | 159.3576 | 31.35825 | 57.31545 | 190 | 60 | 50 | 10
73 | 3.166 | 70.90818 | 160.0893 | 31.02183 | 56.89682 | 190 | 60 | 50 | 10
74 | 3.164 | 70.99 | 159.7128 | 29.07342 | 54.81659 | 190 | 60 | 50 | 10
75 | 3.166 | 71.33318 | 160.2803 | 28.83955 | 54.47963 | 190 | 60 | 50 | 10
76 | 3.167 | 71.08545 | 159.8395 | 30.62828 | 56.49511 | 190 | 60 | 50 | 10
77 | 3.169 | 71.19455 | 161.0009 | 30.7245 | 56.59409 | 190 | 60 | 50 | 10
78 | 3.164 | 71.14273 | 159.9203 | 27.98335 | 53.49198 | 190 | 60 | 50 | 10
79 | 3.163 | 71.12091 | 162.8462 | 28.72942 | 54.47073 | 190 | 60 | 50 | 10
80 | 3.161 | 71.44136 | 158.931 | 29.59944 | 55.38962 | 190 | 60 | 50 | 10
81 | 3.167 | 72.80909 | 165.2947 | 37.70972 | 60.22157 | 190 | 60 | 50 | 40
82 | 3.165 | 73.28545 | 165.808 | 33.33855 | 55.55592 | 190 | 60 | 50 | 40
83 | 3.166 | NaN | NaN | NaN | NaN | 190 | 60 | 50 | 40
84 | 3.166 | 73.59409 | 165.7921 | 33.51328 | 55.66225 | 190 | 60 | 50 | 40
85 | 3.165 | NaN | NaN | NaN | NaN | 190 | 60 | 50 | 40
86 | 3.165 | 73.53909 | 166.4111 | 34.87672 | 57.16206 | 190 | 60 | 50 | 40
87 | 3.167 | 73.52545 | 164.7416 | 34.34632 | 56.54858 | 190 | 60 | 50 | 40
88 | 3.165 | 73.66409 | 167.2528 | 33.31443 | 55.45141 | 190 | 60 | 50 | 40
89 | 3.166 | 73.54955 | 165.7287 | 34.98211 | 57.26168 | 190 | 60 | 50 | 40
90 | 3.164 | 73.54182 | 163.8494 | 33.59335 | 55.75561 | 190 | 60 | 50 | 40
91 | 3.167 | 73.77545 | 165.1021 | 34.59676 | 56.81645 | 190 | 60 | 50 | 40
92 | 3.164 | 73.56636 | 164.8541 | 35.31678 | 57.62139 | 190 | 60 | 50 | 40
93 | 3.165 | 73.88727 | 167.0758 | 33.94599 | 56.14142 | 190 | 60 | 50 | 40
94 | 3.168 | 73.90636 | 165.163 | 34.75814 | 56.98123 | 190 | 60 | 50 | 40
95 | 3.165 | 73.84909 | 164.8454 | 31.75433 | 53.63759 | 190 | 60 | 50 | 40
96 | 3.169 | 73.83273 | 165.8412 | 33.75172 | 55.89877 | 190 | 60 | 50 | 40
97 | 3.164 | 73.83227 | 165.6576 | 33.50734 | 55.58695 | 190 | 60 | 50 | 40
98 | 3.166 | 74.02909 | 165.482 | 33.33381 | 55.46438 | 190 | 60 | 50 | 40
99 | 3.164 | 73.84636 | 164.7613 | 33.91201 | 56.08508 | 190 | 60 | 50 | 40
100 | 3.165 | 73.81091 | 166.7169 | 33.82501 | 55.97605 | 190 | 60 | 50 | 40
101 | 3.166 | 74.30682 | 171.3283 | 39.19302 | 60.09529 | 190 | 60 | 50 | 100
102 | 3.162 | 74.54909 | 170.3585 | 36.5823 | 57.2731 | 190 | 60 | 50 | 100
103 | 3.166 | 74.44045 | 169.6708 | 34.68437 | 55.29003 | 190 | 60 | 50 | 100
104 | 3.168 | 74.90864 | 170.6902 | 34.95505 | 55.50379 | 190 | 60 | 50 | 100
105 | 3.168 | 75.03909 | 173.6332 | 34.1649 | 54.6169 | 190 | 60 | 50 | 100
106 | 3.165 | 74.87 | 170.5006 | 34.45137 | 54.93679 | 190 | 60 | 50 | 100
107 | 3.165 | 74.66909 | 170.8207 | 34.94334 | 55.52175 | 190 | 60 | 50 | 100
108 | 3.164 | 74.87591 | 170.1368 | 36.42808 | 57.06465 | 190 | 60 | 50 | 100
109 | 3.168 | 74.81364 | 171.0771 | 36.11399 | 56.73732 | 190 | 60 | 50 | 100
110 | 3.166 | 74.61182 | 169.7563 | 34.92527 | 55.50679 | 190 | 60 | 50 | 100
111 | 3.165 | 74.79818 | 170.1895 | 35.87156 | 56.45967 | 190 | 60 | 50 | 100
112 | 3.164 | 74.85909 | 170.5986 | 35.33461 | 55.8824 | 190 | 60 | 50 | 100
113 | 3.164 | 74.65545 | 169.6805 | 35.15643 | 55.61748 | 190 | 60 | 50 | 100
114 | 3.165 | 74.74818 | 171.148 | 36.06195 | 56.70657 | 190 | 60 | 50 | 100
115 | 3.166 | 74.52455 | 171.1404 | 35.4376 | 56.00475 | 190 | 60 | 50 | 100
116 | 3.165 | 74.67727 | 170.3888 | 34.82731 | 55.30873 | 190 | 60 | 50 | 100
117 | 3.163 | 74.66364 | 171.1069 | 35.45215 | 56.10751 | 190 | 60 | 50 | 100
118 | 3.165 | 74.70182 | 170.8424 | 34.83176 | 55.39719 | 190 | 60 | 50 | 100
119 | 3.165 | 74.54636 | 171.1748 | 35.88172 | 56.50754 | 190 | 60 | 50 | 100
120 | 3.162 | 74.48864 | 170.0048 | 35.61836 | 56.24905 | 190 | 60 | 50 | 100
121 | 3.165 | 73.80773 | 208.3249 | 48.04167 | 70.19032 | 220 | 60 | 30 | 10
122 | 3.162 | 74.385 | 208.7636 | 37.7514 | 62.47134 | 220 | 60 | 30 | 10
123 | 3.163 | 74.47773 | 208.4274 | 40.74717 | 64.57345 | 220 | 60 | 30 | 10
124 | 3.161 | 74.56 | 208.5979 | 38.45075 | 63.02969 | 220 | 60 | 30 | 10
125 | 3.161 | 74.52727 | 207.9987 | 37.62005 | 62.10141 | 220 | 60 | 30 | 10
126 | 3.164 | 74.475 | 208.3365 | 37.48416 | 62.00395 | 220 | 60 | 30 | 10
127 | 3.163 | 74.47773 | 210.5781 | 36.82897 | 61.20095 | 220 | 60 | 30 | 10
128 | 3.161 | 74.46727 | 209.8298 | 41.32104 | 65.0072 | 220 | 60 | 30 | 10
129 | 3.159 | 74.50273 | 208.904 | 38.34558 | 62.83692 | 220 | 60 | 30 | 10
130 | 3.163 | 74.45318 | 208.2175 | 37.77887 | 62.34741 | 220 | 60 | 30 | 10
131 | 3.161 | 74.44227 | 208.3638 | 38.55094 | 62.96622 | 220 | 60 | 30 | 10
132 | 3.158 | 74.43136 | 210.6462 | 37.89016 | 62.51014 | 220 | 60 | 30 | 10
133 | 3.162 | 74.48909 | 209.252 | 40.49605 | 64.32524 | 220 | 60 | 30 | 10
134 | 3.161 | 74.51636 | 208.9207 | 38.67649 | 62.97675 | 220 | 60 | 30 | 10
135 | 3.161 | 74.45636 | 208.6567 | 37.18642 | 61.66362 | 220 | 60 | 30 | 10
136 | 3.159 | 74.51909 | 211.0822 | 37.86601 | 62.37206 | 220 | 60 | 30 | 10
137 | 3.16 | 74.53273 | 207.4232 | 37.43035 | 62.06535 | 220 | 60 | 30 | 10
138 | 3.161 | 74.55182 | 208.2484 | 37.46386 | 62.09425 | 220 | 60 | 30 | 10
139 | 3.161 | 74.54364 | 207.9678 | 37.07786 | 61.55745 | 220 | 60 | 30 | 10
140 | 3.16 | 74.49727 | 207.8116 | 37.40611 | 61.69406 | 220 | 60 | 30 | 10
141 | 3.159 | 78.16273 | 216.4951 | 51.10695 | 69.8517 | 220 | 60 | 30 | 40
142 | 3.159 | 79.12909 | 215.3957 | 42.91313 | 63.67527 | 220 | 60 | 30 | 40
143 | 3.16 | 79.21045 | 215.7586 | 43.05059 | 63.58832 | 220 | 60 | 30 | 40
144 | 3.159 | 79.49364 | 215.4768 | 43.09873 | 63.55023 | 220 | 60 | 30 | 40
145 | 3.163 | 79.44 | 215.2642 | 43.45439 | 64.09247 | 220 | 60 | 30 | 40
146 | 3.159 | 79.19182 | 216.0954 | 43.1654 | 63.85146 | 220 | 60 | 30 | 40
147 | 3.161 | 79.43727 | 215.4687 | 43.54451 | 64.20361 | 220 | 60 | 30 | 40
148 | 3.159 | 79.57 | 215.5685 | 43.11824 | 63.75984 | 220 | 60 | 30 | 40
149 | 3.16 | 79.57 | 215.5532 | 42.36701 | 62.98304 | 220 | 60 | 30 | 40
150 | 3.159 | 79.49 | 216.5342 | 42.88041 | 63.61633 | 220 | 60 | 30 | 40
151 | 3.157 | 79.51909 | 214.7758 | 43.51854 | 64.20872 | 220 | 60 | 30 | 40
152 | 3.156 | 79.71682 | 215.2959 | 43.23211 | 63.98714 | 220 | 60 | 30 | 40
153 | 3.161 | 79.59636 | 215.1688 | 42.93763 | 63.6277 | 220 | 60 | 30 | 40
154 | 3.16 | 79.47455 | 216.877 | 42.58751 | 63.11721 | 220 | 60 | 30 | 40
155 | 3.163 | 79.50636 | 216.5448 | 43.05121 | 63.75315 | 220 | 60 | 30 | 40
156 | 3.161 | 79.665 | 216.0387 | 43.42535 | 64.18379 | 220 | 60 | 30 | 40
157 | 3.156 | 79.53727 | 215.686 | 43.30155 | 64.03973 | 220 | 60 | 30 | 40
158 | 3.157 | 79.37182 | 215.2577 | 42.41607 | 63.26605 | 220 | 60 | 30 | 40
159 | 3.158 | 79.49364 | 215.8019 | 47.83054 | 67.17368 | 220 | 60 | 30 | 40
160 | 3.162 | 79.43727 | 215.2701 | 43.06714 | 63.81413 | 220 | 60 | 30 | 40
161 | 3.168 | 83.52182 | 219.6177 | 53.54615 | 71.29726 | 220 | 60 | 30 | 100
162 | 3.165 | 84.21909 | 219.6701 | 50.46695 | 70.33565 | 220 | 60 | 30 | 100
163 | 3.163 | 84.21636 | 218.5048 | 50.83808 | 70.84815 | 220 | 60 | 30 | 100
164 | 3.162 | 84.46318 | 219.3511 | 49.60233 | 69.44089 | 220 | 60 | 30 | 100
165 | 3.164 | 84.50682 | 219.5158 | 51.03336 | 71.04725 | 220 | 60 | 30 | 100
166 | 3.16 | 84.33318 | 220.2314 | 50.41737 | 70.43258 | 220 | 60 | 30 | 100
167 | 3.164 | 84.64909 | 220.6559 | 49.68135 | 69.6739 | 220 | 60 | 30 | 100
168 | 3.165 | 84.50955 | 216.5541 | 51.02781 | 71.10919 | 220 | 60 | 30 | 100
169 | 3.16 | 84.27409 | 219.705 | 50.48423 | 70.54656 | 220 | 60 | 30 | 100
170 | 3.159 | 84.6 | 220.8223 | 48.06894 | 67.87768 | 220 | 60 | 30 | 100
171 | 3.163 | 84.46045 | 219.5709 | 51.25847 | 71.37705 | 220 | 60 | 30 | 100
172 | 3.168 | 84.325 | 220.0256 | 50.41445 | 70.46499 | 220 | 60 | 30 | 100
173 | 3.163 | 84.44136 | 219.5735 | 49.77409 | 69.75404 | 220 | 60 | 30 | 100
174 | 3.165 | 84.48545 | 219.8903 | 50.8591 | 70.99801 | 220 | 60 | 30 | 100
175 | 3.164 | 84.48273 | 219.3119 | 49.45847 | 69.36825 | 220 | 60 | 30 | 100
176 | 3.165 | 84.28364 | 220.485 | 51.6569 | 71.76772 | 220 | 60 | 30 | 100
177 | 3.165 | 84.38136 | 220.3213 | 50.2307 | 70.30368 | 220 | 60 | 30 | 100
178 | 3.165 | 84.48227 | 219.5743 | 50.56923 | 70.65825 | 220 | 60 | 30 | 100
179 | 3.164 | 84.08 | 219.885 | 51.39802 | 71.54368 | 220 | 60 | 30 | 100
180 | 3.163 | 84.50682 | 220.0704 | 50.5718 | 70.68896 | 220 | 60 | 30 | 100
181 | 3.179 | 43.91455 | 205.8345 | 40.57245 | 65.02409 | 220 | 21 | 50 | 10
182 | 3.179 | 44.45636 | 204.291 | 34.31778 | 59.63498 | 220 | 21 | 50 | 10
183 | 3.18 | 44.35273 | 207.8338 | 33.92843 | 59.28318 | 220 | 21 | 50 | 10
184 | 3.18 | 44.5 | 204.5535 | 33.90885 | 59.24755 | 220 | 21 | 50 | 10
185 | 3.181 | 44.25182 | 205.1526 | 34.92665 | 60.63693 | 220 | 21 | 50 | 10
186 | 3.183 | 44.60636 | 205.2659 | 34.58505 | 60.10789 | 220 | 21 | 50 | 10
187 | 3.179 | 44.54636 | 205.4822 | 34.11083 | 59.53885 | 220 | 21 | 50 | 10
188 | 3.18 | 44.54636 | 206.8253 | 34.62069 | 60.26289 | 220 | 21 | 50 | 10
189 | 3.182 | 44.51636 | 206.2013 | 34.94763 | 60.67765 | 220 | 21 | 50 | 10
190 | 3.181 | 44.60364 | 204.4182 | 34.61665 | 60.27714 | 220 | 21 | 50 | 10
191 | 3.18 | 44.36909 | 206.3143 | 33.92187 | 59.38619 | 220 | 21 | 50 | 10
192 | 3.181 | 44.59273 | 205.7145 | 33.4983 | 58.73279 | 220 | 21 | 50 | 10
193 | 3.179 | 44.54636 | 205.3877 | 34.53227 | 60.22952 | 220 | 21 | 50 | 10
194 | 3.178 | 44.295 | 218.0489 | 33.24205 | 58.46532 | 220 | 21 | 50 | 10
195 | 3.179 | 44.03455 | 205.3711 | 34.61267 | 60.33581 | 220 | 21 | 50 | 10
196 | 3.179 | 44.25182 | 206.3641 | 33.97695 | 59.48348 | 220 | 21 | 50 | 10
197 | 3.18 | NaN | NaN | NaN | NaN | 220 | 21 | 50 | 10
198 | 3.18 | 44.17045 | 205.5511 | 34.03802 | 59.60947 | 220 | 21 | 50 | 10
199 | 3.178 | 44.03455 | 205.8185 | 34.84987 | 60.67744 | 220 | 21 | 50 | 10
200 | 3.181 | 43.73136 | 205.2995 | 34.58188 | 60.2981 | 220 | 21 | 50 | 10
201 | 3.176 | 47.03 | 214.8058 | 47.09073 | 66.1393 | 220 | 21 | 50 | 40
202 | 3.18 | 47.89773 | 213.9711 | 40.01014 | 60.47299 | 220 | 21 | 50 | 40
203 | 3.177 | 48.02909 | 212.41 | 39.90441 | 60.21698 | 220 | 21 | 50 | 40
204 | 3.182 | 48.04818 | 214.5551 | 40.56725 | 61.09 | 220 | 21 | 50 | 40
205 | 3.181 | 48.16545 | 212.4426 | 39.8131 | 60.14925 | 220 | 21 | 50 | 40
206 | 3.18 | 48.23 | 213.202 | 39.90315 | 60.27674 | 220 | 21 | 50 | 40
207 | 3.18 | 48.15727 | 214.0609 | 39.96251 | 60.29286 | 220 | 21 | 50 | 40
208 | 3.179 | 48.17909 | 212.1778 | 40.48069 | 60.87893 | 220 | 21 | 50 | 40
209 | 3.178 | 48.19455 | 214.3205 | 40.32534 | 60.81158 | 220 | 21 | 50 | 40
210 | 3.179 | 48.16818 | 211.9095 | 40.31052 | 60.74699 | 220 | 21 | 50 | 40
211 | 3.18 | 48.18727 | 211.2332 | 39.53265 | 59.87124 | 220 | 21 | 50 | 40
212 | 3.18 | 48.09182 | 212.3542 | 39.75688 | 60.25132 | 220 | 21 | 50 | 40
213 | 3.177 | 48.18727 | 212.7113 | 40.40504 | 60.9091 | 220 | 21 | 50 | 40
214 | 3.177 | 48.14636 | 212.4792 | 39.57747 | 59.90242 | 220 | 21 | 50 | 40
215 | 3.178 | 47.92 | 211.9529 | 40.01555 | 60.42404 | 220 | 21 | 50 | 40
216 | 3.179 | 48.04273 | 212.0986 | 40.77909 | 61.33452 | 220 | 21 | 50 | 40
217 | 3.18 | 47.97182 | 213.6812 | 40.63115 | 61.23356 | 220 | 21 | 50 | 40
218 | 3.182 | 47.97136 | 212.237 | 39.95226 | 60.33091 | 220 | 21 | 50 | 40
219 | 3.176 | 47.91955 | 213.7697 | 39.59387 | 60.02864 | 220 | 21 | 50 | 40
220 | 3.178 | 47.85409 | 212.2339 | 40.73381 | 61.33024 | 220 | 21 | 50 | 40
221 | 3.183 | 51.73091 | 217.8912 | 49.3425 | 69.03176 | 220 | 21 | 50 | 100
222 | 3.181 | 51.73727 | 217.9166 | 48.33895 | 67.97963 | 220 | 21 | 50 | 100
223 | 3.182 | 52.26364 | 218.3666 | 46.78246 | 66.23767 | 220 | 21 | 50 | 100
224 | 3.181 | 52.655 | 218.7838 | 46.60935 | 66.14403 | 220 | 21 | 50 | 100
225 | 3.177 | 52.78636 | 217.6423 | 47.68185 | 67.25415 | 220 | 21 | 50 | 100
226 | 3.18 | 52.71545 | 218.1909 | 46.66843 | 66.14858 | 220 | 21 | 50 | 100
227 | 3.18 | 52.77273 | 218.027 | 46.72699 | 66.22427 | 220 | 21 | 50 | 100
228 | 3.181 | 52.83273 | 217.2634 | 46.3819 | 65.87171 | 220 | 21 | 50 | 100
229 | 3.179 | 52.96364 | 217.3033 | 46.41936 | 65.93404 | 220 | 21 | 50 | 100
230 | 3.179 | 52.75864 | 216.8248 | 46.71807 | 66.21295 | 220 | 21 | 50 | 100
231 | 3.179 | 52.90273 | 218.3906 | 46.86439 | 66.39462 | 220 | 21 | 50 | 100
232 | 3.179 | 52.91909 | 218.7872 | 46.69343 | 66.27048 | 220 | 21 | 50 | 100
233 | 3.177 | 52.76682 | 217.8222 | 47.24845 | 66.84327 | 220 | 21 | 50 | 100
234 | 3.177 | 52.71227 | 217.2222 | 47.27396 | 66.88495 | 220 | 21 | 50 | 100
235 | 3.179 | 52.92864 | 217.0601 | 46.26752 | 65.79165 | 220 | 21 | 50 | 100
236 | 3.178 | 52.81909 | 216.4791 | 46.82738 | 66.4385 | 220 | 21 | 50 | 100
237 | 3.177 | 52.81091 | 217.1149 | 46.09305 | 65.65807 | 220 | 21 | 50 | 100
238 | 3.179 | 52.86273 | 217.4457 | 47.08345 | 66.73434 | 220 | 21 | 50 | 100
239 | 3.175 | 52.82409 | 216.8929 | 46.40798 | 65.92237 | 220 | 21 | 50 | 100
240 | 3.176 | 52.56591 | 221.5755 | 46.46308 | 66.05145 | 220 | 21 | 50 | 100